## XS1-SU01A
PKG TYPE |  |  | FBGA 10X10 96BALL |  | Part NO. | XS1-SU01A | Date | 2023.10.17
Total amount [gram] |  |  | 0.25854 |  | Lead-free | Yes | Customer | XMOS
No. | Supplier | Name of COMPONENT | Material Name | Component Weight (gram) | Materials Analysis (Element) | CAS Number | Material Mass (Gram) | Material Analysis (Weight %) | Package Composition (Weight %) | Package Composition (Weight ppm) | ICP Data | MSDS
1 | XMOS | 1st Die | Wafer | 0.0052 | - | - | 0.0052 | 100% | 2.011% | 20112.94 | - | -
2 | XMOS | 2nd Die | Wafer | 0.0032 | - | - | 0.0032 | 100% | 1.238% | 12377.2 | - | -
3 | Korea Circuit | Substrate | Core DS7409 HGB | 0.04293 | Glass cloth | 65997-17-3 | 0.004293 | 10% | 1.66% | 16604.78
[5 empty] | Copper | 7440-50-8 | 0.0236115 | 55% | 9.133% | 91326.29
[5 empty] | Epoxy | 28906-96-9 | 0.0021465 | 5% | 0.8302% | 8302.39
[5 empty] | Heat Resistant Resin | 25722-66-1 | 0.0021465 | 5% | 0.8302% | 8302.39
[5 empty] | Silica Filler | 7631-86-9 | 0.004293 | 10% | 1.66% | 16604.78
[5 empty] | Resistant Epoxy Resin | 223769-10-6 | 0.004293 | 10% | 1.66% | 16604.78
[5 empty] | Metal Hydroxide | 1318-23-6 | 0.0021465 | 5% | 0.8302% | 8302.39
|  |  | Copper Foil | 0.00215 | Copper | 7440-50-8 | 0.002148968 | 99.95% | 0.8312% | 8311.936
[5 empty] | Cu | 7440-66-6 | 8.6e-07 | 0.04% | 0.0003326% | 3.326371
[5 empty] | Chromium | 7440-47-3 | 1.72e-07 | 0.008% | 6.653e-05% | 0.6652742
|  |  | SR | 0.02915 | Acrylate resin | Trade secret | 0.014575 | 50% | 5.637% | 56374.26
[5 empty] | Organic pigments | Trade secret | 0.0002915 | 1% | 0.1127% | 1127.485
[5 empty] | Phthalocyanine blue | Trade secret | 0.0002915 | 1% | 0.1127% | 1127.485
[5 empty] | Talc(containing no asbest fibers) | 14807-96-6 | 0.0008745 | 3% | 0.3382% | 3382.455
[5 empty] | Barium Sulfate | 7727-43-7 | 0.0061215 | 21% | 2.368% | 23677.19
[5 empty] | Silica | Trade secret | 0.0002915 | 1% | 0.1127% | 1127.485
[5 empty] | 2-Benzyl-2-dimethylamino-1-(4-morpholino-phenyl)-1-butanone | 119313-12-1 | 0.0002915 | 1% | 0.1127% | 1127.485
[5 empty] | Defoamers/leveling agent etc. | Trade secret | 0.0002915 | 1% | 0.1127% | 1127.485
[5 empty] | Dipropyleneglycolmonomethylether*)1-(2-methoxy-2-methylethoxy)-2-propanol | 34590-94-8 | 0.0014575 | 5% | 0.5637% | 5637.426
[5 empty] | 3-methoxy-3-methylbutylacetate - - - | 103429-90-9 | 0.002915 | 10% | 1.127% | 11274.85
[5 empty] | Heavy Aromatic Solvent naphtha | 64742-94-5 | 0.0014575 | 5% | 0.5637% | 5637.426
[5 empty] | Naphthalene | 91-20-3 | 0.0002915 | 1% | 0.1127% | 1127.485
|  |  | Ni plating | 0.00148 | Nickel | 7440-02-0 | 0.00148 | 100% | 0.5724% | 5724.453
|  |  | Au plating | 0.00017 | Gold potassium cyanide | 13967-50-5 | 0.00017 | 100% | 0.06575% | 657.5385
|  |  | Cu plating | 0.00482 | Copper | 7440-50-8 | 0.0048176864 | 99.95% | 1.863% | 18634.2
[5 empty] | Cu | 7440-66-6 | 1.928e-06 | 0.04% | 0.0007457% | 7.45726
[5 empty] | Chromium | 7440-47-3 | 3.856e-07 | 0.008% | 0.0001491% | 1.491452
4 | Henkel | 1st Die attach | 2100A | 0.0022 | Silver(Ag) | 7440-22-4 | 0.001672 | 76% | 0.6467% | 6467.084
[5 empty] | Bismaleimide monomoer | Trade secret | 0.00033 | 15% | 0.1276% | 1276.398
[5 empty] | Acrylate monomer | Trade secret | 6.6e-05 | 3% | 0.02553% | 255.2796
[5 empty] | Epoxy resin | Trade secret | 6.6e-05 | 3% | 0.02553% | 255.2796
[5 empty] | Acrylic resin | Trade secret | 6.6e-05 | 3% | 0.02553% | 255.2796
5 | Henkel | 2nd Die attach | 2100A | 0.0014 | Silver(Ag) | 7440-22-4 | 0.001064 | 76% | 0.4115% | 4115.417
[5 empty] | Bismaleimide monomoer | Trade secret | 0.00021 | 15% | 0.08123% | 812.2534
[5 empty] | Acrylate monomer | Trade secret | 4.2e-05 | 3% | 0.01625% | 162.4507
[5 empty] | Epoxy resin | Trade secret | 4.2e-05 | 3% | 0.01625% | 162.4507
[5 empty] | Acrylic resin | Trade secret | 4.2e-05 | 3% | 0.01625% | 162.4507
6 | MKE | Bonding Wire | 0.8mil Cu/Pd wire | 0.0016 | Copper(Cu) | 7440-50-8 | 0.001568 | 98% | 0.6065% | 6064.826
[5 empty] | Palladium(Pd) | 2023568 | 3.2e-05 | 2% | 0.01238% | 123.772
7 | Sumitomo | Mold compound | EME G750C | 0.1317 | Epoxy resin A | Trade secret | 0.006585 | 5% | 2.547% | 25469.95
[5 empty] | Epoxy resin B | Trade secret | 0.0019755 | 1.5% | 0.7641% | 7640.984
[5 empty] | Phenol Novolac | 9003-35-4 | 0.006585 | 5% | 2.547% | 25469.95
[5 empty] | Metal Hydroxide | Trade secret | 0.006585 | 5% | 2.547% | 25469.95
[5 empty] | Carbon black | 1333-86-4 | 0.0003951 | 0.3% | 0.1528% | 1528.197
[5 empty] | Silica Fused | 60676-86-0 | 0.1095744 | 83.2% | 42.38% | 423819.9
8 | DSHM | Solder Ball | 0.40mm SAC305 | 0.0267 | Tin(Sn) | 7440-31-5 | 0.0257655 | 96.5% | 9.966% | 99657.69
[5 empty] | Silver(Ag) | 7440-22-4 | 0.000801 | 3% | 0.3098% | 3098.167
[5 empty] | Copper(Cu) | 7440-57-5 | 0.0001335 | 0.5% | 0.05164% | 516.3611
9 | Senju | Paste_1 | M705 | 0.00022 | Tin | 7440-31-5 | 0.000187 | 85% | 0.07233% | 723.2923
[5 empty] | Silver | 7440-22-4 | 5.94e-06 | 2.7% | 0.002298% | 22.97517
[5 empty] | Copper | 7440-50-8 | 5.06e-06 | 2.3% | 0.001957% | 19.57144
[5 empty] | Rosin | Trade secret | 1.1e-05 | 5% | 0.004255% | 42.54661
[5 empty] | Solvent | Trade secret | 1.1e-05 | 5% | 0.004255% | 42.54661
10 | Senju | Paste_2 | M705 | 0.00065 | Tin | 7440-31-5 | 0.0005525 | 85% | 0.2137% | 2137
[5 empty] | Silver | 7440-22-4 | 1.755e-05 | 2.7% | 0.006788% | 67.88118
[5 empty] | Copper | 7440-50-8 | 1.495e-05 | 2.3% | 0.005782% | 57.82471
[5 empty] | Rosin | Trade secret | 3.25e-05 | 5% | 0.01257% | 125.7059
[5 empty] | Solvent | Trade secret | 3.25e-05 | 5% | 0.01257% | 125.7059
11 | Senju | Paste_3 | M705 | 7e-05 | Tin | 7440-31-5 | 5.95e-05 | 85% | 0.02301% | 230.1385
[5 empty] | Silver | 7440-22-4 | 1.89e-06 | 2.7% | 0.000731% | 7.310281
[5 empty] | Copper | 7440-50-8 | 1.61e-06 | 2.3% | 0.0006227% | 6.227276
[5 empty] | Rosin | Trade secret | 3.5e-06 | 5% | 0.001354% | 13.53756
[5 empty] | Solvent | Trade secret | 3.5e-06 | 5% | 0.001354% | 13.53756
12 | Murata | Capacitor_1 | 0402, 100㎋, X6S, 4V | 0.0016 | Barium titanium trioxide | 12047-27-7 | 0.001056 | 66% | 0.4084% | 4084.474
[5 empty] | Copper (External Electrode) | 7440-50-8 | 0.0003733328 | 23.33% | 0.1444% | 1444.004
[5 empty] | Nickel (Internal Electrode) | 7440-02-0 | 4.26672e-05 | 2.667% | 0.0165% | 165.0313
[5 empty] | Nickel (Plating) | 7440-02-0 | 3.73328e-05 | 2.333% | 0.01444% | 144.3985
[5 empty] | Tin (Plating) | 7440-31-5 | 9.06672e-05 | 5.667% | 0.03507% | 350.6893
13 | Murata | Capacitor_2 | 0201, 10㎋, X7R, 10V | 0.00297 | Barium titanium trioxide | 12047-27-7 | 0.0019602 | 66% | 0.7582% | 7581.806
[5 empty] | Copper (External Electrode) | 7440-50-8 | 0.00069299901 | 23.33% | 0.268% | 2680.432
[5 empty] | Nickel (Internal Electrode) | 7440-02-0 | 7.920099e-05 | 2.667% | 0.03063% | 306.3394
[5 empty] | Nickel (Plating) | 7440-02-0 | 6.929901e-05 | 2.333% | 0.0268% | 268.0398
[5 empty] | Tin (Plating) | 7440-31-5 | 0.00016830099 | 5.667% | 0.0651% | 650.9669
14 | ROHM | Resistor | 0201, 6.04㏀, 1% | 0.00033 | Aluminum trioxide | 1344-28-1 | 0.000266475 | 80.75% | 0.1031% | 1030.692
[5 empty] | Silver (Metallic) | 7440-22-4 | 9.9e-06 | 3% | 0.003829% | 38.29195
[5 empty] | Glass | 65997-18-4 | 5.775e-06 | 1.75% | 0.002234% | 22.33697
[5 empty] | Ruthenium oxide | 12036-10-1 | 1.65e-06 | 0.5% | 0.0006382% | 6.381991
[5 empty] | Lead and Lead Compounds | 1317-36-8 | 1.65e-06 | 0.5% | 0.0006382% | 6.381991
[5 empty] | Resins (Epoxy / Phenolic) | 25068-38-6 | 8.25e-06 | 2.5% | 0.003191% | 31.90996
[5 empty] | Nickel Compounds | 7440-02-0 | 2.145e-05 | 6.5% | 0.008297% | 82.96589
[5 empty] | Tin | 7440-31-5 | 1.485e-05 | 4.5% | 0.005744% | 57.43792
Total Package Weight |  |  |  | 0.25854 |  |  |  |  | 100% | 1000000